## Formation Energy
Combination | Section | Composition | Configuration | E_system - FNPG + Water (eV) | Formation Energy | Atom number | Formation Energy/atom | Difference Based on Lowest Reference | Canonical Ensemble / Boltzmann Distribution | Probability | CI-NEB No
H | 1 | 8H | 1 | -844.9688849 | -21.49972856 | 96 | -0.2239555 |  | 1 |  | 1
F | 2 | 8F | 1 | -844.0779 | -33.45286251 | 96 | -0.3484673 |  | 1 |  | 2
N | 3 | 8N | 1 | -805.488 | -14.96104 | 88 | -0.1700118 |  | 1 |  | 3
H-F | 4 | 7H-1F | 1 | -845.1069 | -23.24321 | 96 | -0.2421168 | 0 | 1 | 100% | 4
H-F | 4 | 7H-1F | 2 | -844.7768 | -22.91318 | 96 | -0.2386789 | 2.05365 | 3.144333e-35 | 3.144e-33%
H-F | 5 | 6H-2F | 1 | -844.9396 | -24.6814373 | 96 | -0.2570983 | 0.2853897 | 1.604327e-05 | 0.0008604%
H-F | 5 | 6H-2F | 2 | -844.8643 | -24.60620494 | 96 | -0.2563146 | 0.3606221 | 8.736695e-07 | 4.685e-05%
H-F | 5 | 6H-2F | 3 | -845.2212 | -24.96306761 | 96 | -0.260032 | 0.0037594 | 0.8646493 | 46.37% | 5
H-F | 5 | 6H-2F | 4 | -845.225 | -24.96682701 | 96 | -0.2600711 | 0 | 1 | 53.63% | 6
H-F | 5 | 6H-2F | 5 | -844.9109 | -24.65282197 | 96 | -0.2568002 | 0.314005 | 5.303217e-06 | 0.0002844%
H-F | 5 | 6H-2F | 6 | -844.5893224 | -24.33119499 | 96 | -0.2534499 | 0.63563202 | 2.094238e-11 | 1.123e-09%
H-F | 5 | 6H-2F | 7 | -844.5891 | -24.33097176 | 96 | -0.2534476225 | 0.6358552 | 2.076231e-11 | 1.113e-09%
H-F | 5 | 6H-2F | 8 | -844.8139 | -24.55572746 | 96 | -0.2557888 | 0.4110996 | 1.239645e-07 | 6.648e-06%
H-F | 6 | 4H-4F | 1 | -844.8470498 | -27.79995132 | 96 | -0.2895828 | 0 | 1 | 97.81% | 7
H-F | 6 | 4H-4F | 2 | -842.2077 | -25.16061471 | 96 | -0.2620897 | 2.63933661 | 4.546386e-45 | 4.447e-43%
H-F | 6 | 4H-4F | 3 | -844.7301 | -27.68301433 | 96 | -0.2883647 | 0.11693699 | 0.01084908 | 1.061%
H-F | 6 | 4H-4F | 4 | -843.3799 | -26.33276538 | 96 | -0.2742996 | 1.467186 | 2.241064e-25 | 2.192e-23%
H-F | 6 | 4H-4F | 5 | -844.4595 | -27.41240227 | 96 | -0.2855459 | 0.3875491 | 3.082896e-07 | 3.015e-05%
H-F | 6 | 4H-4F | 6 | -842.1455 | -25.09836448 | 96 | -0.2614413 | 2.70158684 | 4.090982e-46 | 4.002e-44%
H-F | 6 | 4H-4F | 7 | -844.7316 | -27.68454396 | 96 | -0.2883807 | 0.1154074 | 0.01151043 | 1.126%
H-F | 6 | 4H-4F | 8 | -842.6871 | -25.63997186 | 96 | -0.267083 | 2.159979 | 5.142035e-37 | 5.03e-35%
H-F | 6 | 4H-4F | 9 | -844.0717 | -27.02462278 | 96 | -0.2815065 | 0.7753285 | 9.419897e-14 | 9.214e-12%
H-N | 7 | 7H-1N | 1 | -840.3784 | -21.02703 | 95 | -0.2213371 | 0.06339217 | 0.08609462 | 7.927%
H-N | 7 | 7H-1N | 2 | -840.4418 | -21.09042 | 95 | -0.2220044 | 0 | 1 | 92.07% | 8
H-N | 8 | 6H-2N | 1 | -835.6571 | -20.42351 | 94 | -0.2172714 | 0.2533547 | 5.539855e-05 | 0.002819%
H-N | 8 | 6H-2N | 2 | -835.7927 | -20.55912 | 94 | -0.218714 | 0.1177457 | 0.01051494 | 0.535%
H-N | 8 | 6H-2N | 3 | -835.7375 | -20.50387 | 94 | -0.2181263 | 0.1729913 | 0.001240649 | 0.06312%
H-N | 8 | 6H-2N | 4 | -835.7471 | -20.51344 | 94 | -0.2182281 | 0.1634246 | 0.001796285 | 0.09139%
H-N | 8 | 6H-2N | 5 | -835.8398 | -20.60615 | 94 | -0.2192144 | 0.07071508 | 0.06485553 | 3.3%
H-N | 8 | 6H-2N | 6 | -835.9105 | -20.67687 | 94 | -0.2199667 | 0 | 1 | 50.88% | 9
H-N | 8 | 6H-2N | 7 | -835.9074 | -20.67376 | 94 | -0.2199337 | 0.0031014 | 0.886941 | 45.13% | 10
H-N | 8 | 6H-2N | 8 | -835.6084 | -20.37481 | 94 | -0.2167533 | 0.3020583 | 8.418822e-06 | 0.0004283%
H-N | 9 | 4H-4N | 1 | -826.1464 | -19.14828 | 92 | -0.2081335 | 1.528586 | 2.083969e-26 | 1.078e-24%
H-N | 9 | 4H-4N | 2 | -826.1992 | -19.20116 | 92 | -0.2087083 | 1.475706 | 1.611817e-25 | 8.34e-24%
H-N | 9 | 4H-4N | 3 | -826.4443841 | -19.44631 | 92 | -0.2113729 | 0 | 1 | 51.74% | 11
H-N | 9 | 4H-4N | 4 | -826.0029 | -19.00479 | 92 | -0.2065738 | 0.4415143 | 3.822194e-08 | 1.978e-06%
H-N | 9 | 4H-4N | 5 | -826.4426 | -19.4445 | 92 | -0.2113533 | 0.00180289 | 0.9326323 | 48.26% | 12
H-N | 9 | 4H-4N | 6 | -825.5654 | -18.56731 | 92 | -0.2018186 | 0.8789949 | 1.70763e-15 | 8.836e-14%
H-N | 9 | 4H-4N | 7 | -825.8552 | -18.85709 | 92 | -0.2049684 | 0.5892176 | 1.26129e-10 | 6.526e-09%
H-N | 9 | 4H-4N | 8 | -826.0616 | -19.06351 | 92 | -0.2072121 | 0.3827978 | 3.704957e-07 | 1.917e-05%
H-N | 9 | 4H-4N | 9 | -826.0287 | -19.0306 | 92 | -0.2068544 | 0.4157025 | 1.037447e-07 | 5.368e-06%
F-N | 10 | 6F-2N | 1 | -834.8097 | -29.20913 | 94 | -0.3107355 | 0.2847832 | 1.642417e-05 | 0.001396%
F-N | 10 | 6F-2N | 2 | -835.0944 | -29.49392 | 94 | -0.3137651 | 0 | 1 | 85.02% | 13
F-N | 10 | 6F-2N | 3 | -831.6954 | -26.09486 | 94 | -0.2776049 | 3.399053 | 7.834457e-58 | 6.661e-56%
F-N | 10 | 6F-2N | 4 | -831.6256 | -26.02511 | 94 | -0.2768628 | 3.468811 | 5.272712e-59 | 4.483e-57%
F-N | 10 | 6F-2N | 5 | -835.0496 | -29.44903 | 94 | -0.3132876 | 0.04488352 | 0.1761699 | 14.98%
F-N | 10 | 6F-2N | 6 | -833.521 | -27.92052 | 94 | -0.2970268 | 1.573402 | 3.680993e-27 | 3.13e-25%
F-N | 10 | 6F-2N | 7 | -833.306 | -27.70552 | 94 | -0.2947396 | 1.788399 | 8.99274e-31 | 7.646e-29%
F-N | 10 | 6F-2N | 8 | -831.679 | -26.07848 | 94 | -0.2774307 | 3.415432 | 4.15743e-58 | 3.535e-56%
F-N | 10 | 6N-2F | 1 | -815.6667 | -20.11522 | 90 | -0.2235024 | 0.2004006 | 0.0004296922 | 0.02536%
F-N | 11 | 6N-2F | 2 | -815.7246 | -20.17311 | 90 | -0.2241457 | 0.1425096 | 0.004034215 | 0.2381%
F-N | 11 | 6N-2F | 3 | -815.8671 | -20.31562 | 90 | -0.2257291 | 0 | 1 | 59.02% | 14
F-N | 11 | 6N-2F | 4 | -815.8573 | -20.30575 | 90 | -0.2256194 | 0.00987357 | 0.6825249 | 40.29% | 15
F-N | 11 | 6N-2F | 5 | -815.7394 | -20.18788 | 90 | -0.2243097 | 0.1277433 | 0.007142348 | 0.4216%
F-N | 11 | 6N-2F | 6 | -815.6059 | -20.05437 | 90 | -0.2228263 | 0.2612533 | 4.081292e-05 | 0.002409%
F-N | 11 | 6N-2F | 7 | -815.5984 | -20.04693 | 90 | -0.2227436 | 0.2686952 | 3.060344e-05 | 0.001806%
F-N | 11 | 6N-2F | 8 | -814.4478 | -18.89628 | 90 | -0.2099586 | 1.419343 | 1.426396e-24 | 8.419e-23%
F-N | 12 | 4F-4N | 1 | -823.3973 | -22.8213 | 92 | -0.2480576 | 2.44571606 | 8.139543e-42 | 7.83e-40%
F-N | 12 | 4F-4N | 2 | -825.7488899 | -25.17287 | 92 | -0.2736182 | 0.09414538 | 0.02620022 | 2.52%
F-N | 12 | 4F-4N | 3 | -825.843 | -25.26702 | 92 | -0.2746415 | 0 | 1 | 96.2% | 16
F-N | 12 | 4F-4N | 4 | -824.2330732 | -23.65705 | 92 | -0.2571419 | 1.609962 | 8.948188e-28 | 8.608e-26%
F-N | 12 | 4F-4N | 5 | -825.7314 | -25.15536 | 92 | -0.2734278 | 0.1116579 | 0.01330713 | 1.28%
F-N | 12 | 4F-4N | 6 | -822.6464 | -22.07035 | 92 | -0.2398951 | 3.19666866 | 1.968682e-54 | 1.894e-52%
F-N | 12 | 4F-4N | 7 | -823.2085 | -22.63244 | 92 | -0.2460048 | 2.634572 | 5.466592e-45 | 5.259e-43%
F-N | 12 | 4F-4N | 8 | -824.9978 | -24.42179 | 92 | -0.2654542 | 0.8452279 | 6.305194e-15 | 6.066e-13%
F-N | 12 | 4F-4N | 9 | -823.6081 | -23.03207 | 92 | -0.2503485 | 2.23495 | 2.828746e-38 | 2.721e-36%
*Reference for Formation Energy
Energy (eV)
Bare NPG |  | H2 | F2 | N2 | C2N | 1 C atom in NPG
-796.385 |  | -6.77104624 | -3.56001731 | -16.63516526 | -630.4093 | -9.049829

## CI-NEB
Pure Termination | Relative Energy per Image (eV) |  |  |  |  | Energy Barrier (eV)
Configuration | 1 | 2 | 3 | 4 | 5
8F | -0.3327 | -0.0517 | 0.1509 | -0.0468 | -0.3333 | 0.4836
8H | -0.0403 | 0.1523 | 0.2681 | 0.1192 | -0.0389 | 0.3084
8N | -0.0087 | 0.0786 | 0.1103 | -0.033 | 0.0061 | 0.119
Mixed Termination | Relative Energy per Image (eV) |  |  |  |  | Energy Barrier (eV)
Configuration | 1 | 2 | 3 | 4 | 5
H-F
7H1F-Conf 1 | -0.0229 | 0.0382 | 0.2115 | 0.0728 | 0.0102 | 0.2344
6H2F-Conf 3 | -0.0098 | 0.0407 | 0.2138 | 0.0889 | -0.0131 | 0.2236
6H2F-Conf4 | -0.0179 | 0.1491 | 0.1701 | 0.1413 | 0.0964 | 0.188
4H4F-Conf1 | -0.1412 | -0.0599 | 0.014 | -0.0782 | -0.1082 | 0.1552
H-N
7H1N-Conf2 | -0.004 | 0.2164 | 0.2764 | 0.0631 | 0.0415 | 0.2804
6H2N-Conf6 | -0.0079 | 0.161 | 0.2261 | 0.1546 | 0.0172 | 0.234
6H2N-Conf7 | -0.0049 | 0.2596 | 0.4697 | 0.249 | 0.0466 | 0.4746
4H4N-Conf3 | -0.0309 | -0.0154 | -0.0027 | -0.0153 | -0.0302 | 0.0282
4H4N-Conf5 | -0.0554 | -0.0774 | -0.0799 | -0.0773 | -0.0552 | < 0.01 | Well profile, no barrier within numerical DFT noise
F-N
6F2N-Conf2 | -0.0126 | 0.2699 | 0.6683 | 0.2444 | -0.0233 | 0.6809
6N2F-Conf3 | -0.0008 | 0.0265 | 0.1027 | 0.0592 | 0.0317 | 0.1035
6N2F-Conf4 | -0.0974 | -0.0839 | 0.6813 | 0.2988 | -0.008 | 0.7787
4F4N-Conf3 | -0.0053 | 0.4125 | 0.5189 | 0.4133 | -0.042 | 0.5242